## Data
AO3400 |  | reliability
JUNO Test System DTS-1000
DataFileName: |  | C:\DTS\Data\N0011A1B.jdf
TestFileName: |  | n001pq.jtf
Device:
Lot: |  | 362 RH=45%
Operator: |  | N0011ST10
Comment: |  | AFTER,TEST,1-80,HTGB/Vg=12V/T=150*C/t=1000h/Ta=21*C/
Item Name |  | 1 CONT | 2 VTH | 3 IGSS | 4 IGSS | 5 IDSS | 6 BVDSS | 7 VTH | 8 RDON | 9 RDON | 10 RDON | 11 VFSD | 12 IGSS | 13 IDSS
Bias1 |  | IB= 1.00mA | ID= 250uA | VGS= 12.0V | VGS=-12.0V | VDS= 30.0V | ID= 250uA | ID= 250uA | ID= 5.00A | ID= 5.00A | ID= 3.50A | IS= 5.00A | VGS= 12.0V | VDS= 30.0V
Bias2 | [8 empty] | VGS= 10.0V | VGS= 4.50V | VGS= 2.50V
Bias3 | [6 empty] | Vmax= 60V
Min Limit | [6 empty] | 31.00 V | 0.450 V
Max Limit |  | 100.0mV | 9.000 V | 10.00nA | -10.00nA | 10.00nA | 99.99 V | 1.200 V | 30.00mR | 35.00mR | 45.00mR | 1.200 V | 10.00nA | 10.00nA
Average |  | 003.8mV | 1.009 V | 00.39nA | -00.57nA | 0.003uA | 34.37 V | 1.009 V | 024.7mR | 028.7mR | 041.6mR | 0.855 V | 001.8nA | 0.004uA
STDEV |  | 0.000 | 0.014 | 0.000 | 0.000 | 0.000 | 1.167 | 0.014 | 0.001 | 0.001 | 0.001 | 0.003 | 0.000 | 0.000
Min Data |  | 003.3mV | 0.972 V | -01.86nA | -01.97nA | -0.002uA | 31.33 V | 0.972 V | 023.3mR | 027.3mR | 039.4mR | 0.850 V | -002.0nA | 0.000 A
Max Data |  | 004.4mV | 1.032 V | 02.25nA | 01.09nA | 0.010uA | 35.64 V | 1.033 V | 026.1mR | 030.2mR | 043.9mR | 0.861 V | 005.6nA | 0.010uA
Serial# | Bin#
1 | 10 | 004.3mV | 1.005 V | 01.04nA | 00.23nA | 0.004uA | 34.62 V | 1.005 V | 24.24mR | 28.16mR | 40.65mR | 0.858 V | 002.4nA | 0.008uA
2 | 10 | 004.3mV | 1.011 V | 00.21nA | -00.07nA | 0.001uA | 35.42 V | 1.011 V | 24.82mR | 28.82mR | 41.77mR | 0.852 V | 003.0nA | 0.004uA
3 | 10 | 004.0mV | 1.009 V | 00.92nA | 00.20nA | 0.005uA | 33.61 V | 1.012 V | 24.24mR | 28.24mR | 40.88mR | 0.856 V | 001.7nA | 0.005uA
4 | 10 | 004.0mV | 1.004 V | 00.25nA | -00.57nA | 0.004uA | 35.36 V | 1.005 V | 25.12mR | 29.10mR | 41.85mR | 0.856 V | 003.3nA | 0.007uA
5 | 10 | 003.9mV | 1.002 V | -00.92nA | 00.21nA | 0.004uA | 35.41 V | 1.003 V | 24.68mR | 28.74mR | 41.77mR | 0.852 V | 004.2nA | 0.005uA
6 | 10 | 004.2mV | 1.008 V | 02.23nA | -00.67nA | 0.003uA | 35.26 V | 1.006 V | 24.92mR | 29.02mR | 42.05mR | 0.856 V | -000.2nA | 0.003uA
7 | 10 | 004.1mV | 1.018 V | -01.86nA | -01.13nA | 0.004uA | 35.03 V | 1.016 V | 24.70mR | 28.80mR | 41.82mR | 0.852 V | 003.1nA | 0.003uA
8 | 10 | 004.3mV | 1.011 V | 01.84nA | -01.46nA | 0.004uA | 32.09 V | 1.009 V | 23.62mR | 27.66mR | 40.48mR | 0.855 V | 002.8nA | 0.004uA
9 | 10 | 004.0mV | 0.993 V | 01.83nA | 00.06nA | 0.005uA | 32.05 V | 0.993 V | 24.16mR | 28.20mR | 40.45mR | 0.861 V | 003.6nA | 0.008uA
10 | 10 | 004.0mV | 1.007 V | -01.42nA | -01.65nA | 0.001uA | 33.36 V | 1.008 V | 24.46mR | 28.46mR | 41.25mR | 0.854 V | 001.8nA | 0.003uA
11 | 10 | 004.3mV | 1.025 V | -00.22nA | -00.47nA | 0.007uA | 35.50 V | 1.024 V | 25.06mR | 29.10mR | 42.40mR | 0.854 V | 002.3nA | 0.002uA
12 | 10 | 004.0mV | 1.022 V | 01.08nA | -01.97nA | 0.005uA | 35.57 V | 1.023 V | 24.54mR | 28.56mR | 41.80mR | 0.852 V | 002.3nA | 0.002uA
13 | 10 | 004.3mV | 1.005 V | 01.79nA | -00.08nA | 0.006uA | 32.71 V | 1.003 V | 23.92mR | 27.94mR | 40.37mR | 0.857 V | 003.3nA | 0.005uA
14 | 10 | 004.3mV | 0.972 V | 00.67nA | -00.45nA | 0.004uA | 33.08 V | 0.972 V | 23.98mR | 27.94mR | 39.77mR | 0.859 V | 000.8nA | 0.002uA
15 | 10 | 004.0mV | 1.030 V | 02.09nA | -00.42nA | 0.007uA | 35.24 V | 1.028 V | 24.68mR | 28.90mR | 42.77mR | 0.853 V | 002.6nA | 0.002uA
16 | 10 | 004.0mV | 1.015 V | 01.25nA | -00.40nA | 0.006uA | 34.27 V | 1.016 V | 24.56mR | 28.58mR | 41.25mR | 0.856 V | 003.4nA | 0.005uA
17 | 10 | 004.0mV | 1.017 V | -00.39nA | -00.01nA | 0.004uA | 34.80 V | 1.018 V | 24.36mR | 28.60mR | 42.51mR | 0.851 V | 000.2nA | 0.005uA
18 | 10 | 004.0mV | 1.015 V | 00.20nA | 00.13nA | 0.005uA | 33.21 V | 1.016 V | 24.40mR | 28.46mR | 41.51mR | 0.857 V | 003.0nA | 0.006uA
19 | 10 | 004.1mV | 1.008 V | 00.09nA | -00.27nA | 0.000uA | 33.79 V | 1.009 V | 24.42mR | 28.40mR | 40.97mR | 0.855 V | -000.9nA | 0.004uA
20 | 10 | 003.8mV | 0.980 V | 01.16nA | -00.23nA | 0.005uA | 32.43 V | 0.982 V | 24.24mR | 28.26mR | 40.45mR | 0.861 V | 000.9nA | 0.006uA
21 | 10 | 003.8mV | 1.020 V | -00.61nA | -00.83nA | 0.001uA | 35.49 V | 1.018 V | 25.60mR | 29.60mR | 42.68mR | 0.856 V | -001.4nA | 0.003uA
22 | 10 | 004.0mV | 1.005 V | 00.36nA | -01.23nA | 0.003uA | 32.65 V | 1.005 V | 24.00mR | 28.06mR | 40.68mR | 0.861 V | -001.0nA | 0.004uA
23 | 10 | 003.9mV | 1.022 V | 00.99nA | 00.54nA | 0.001uA | 35.58 V | 1.021 V | 24.48mR | 28.58mR | 42.00mR | 0.850 V | 002.3nA | 0.007uA
24 | 10 | 003.6mV | 1.013 V | -01.15nA | 00.72nA | 0.004uA | 34.08 V | 1.012 V | 24.34mR | 28.22mR | 40.62mR | 0.857 V | 003.7nA | 0.005uA
25 | 10 | 003.9mV | 0.995 V | 00.04nA | -00.40nA | 0.004uA | 33.92 V | 0.995 V | 24.14mR | 28.18mR | 40.40mR | 0.857 V | 002.0nA | 0.005uA
26 | 10 | 004.1mV | 1.029 V | 01.16nA | -01.05nA | 0.004uA | 35.32 V | 1.029 V | 24.90mR | 29.06mR | 42.85mR | 0.855 V | 001.0nA | 0.001uA
27 | 10 | 003.7mV | 0.977 V | 02.25nA | -01.53nA | 0.004uA | 31.68 V | 0.976 V | 23.70mR | 27.66mR | 39.42mR | 0.859 V | 000.5nA | 0.004uA
28 | 10 | 003.8mV | 1.010 V | 00.42nA | -00.46nA | 0.003uA | 32.13 V | 1.012 V | 23.74mR | 27.74mR | 40.60mR | 0.855 V | 001.8nA | 0.001uA
29 | 10 | 003.8mV | 1.005 V | 00.28nA | -00.79nA | 0.005uA | 31.50 V | 1.004 V | 23.32mR | 27.38mR | 39.85mR | 0.859 V | 003.1nA | 0.007uA
30 | 10 | 003.6mV | 1.016 V | -00.43nA | -00.43nA | 0.004uA | 35.48 V | 1.016 V | 25.66mR | 29.68mR | 42.74mR | 0.856 V | 000.4nA | 0.004uA
31 | 10 | 003.8mV | 0.989 V | -00.51nA | -01.01nA | 0.001uA | 33.56 V | 0.989 V | 23.48mR | 27.44mR | 39.51mR | 0.853 V | 002.8nA | 0.001uA
32 | 10 | 003.9mV | 1.010 V | 01.05nA | -00.56nA | 0.007uA | 32.98 V | 1.014 V | 23.88mR | 27.98mR | 40.88mR | 0.851 V | 001.4nA | 0.005uA
33 | 10 | 003.8mV | 1.016 V | 01.00nA | -00.47nA | 0.000uA | 35.64 V | 1.016 V | 25.48mR | 29.52mR | 42.85mR | 0.852 V | -001.0nA | 0.001uA
34 | 10 | 003.7mV | 1.024 V | 01.54nA | -00.86nA | -0.002uA | 35.21 V | 1.022 V | 25.76mR | 29.90mR | 43.68mR | 0.856 V | -000.6nA | 0.004uA
35 | 10 | 003.6mV | 1.016 V | 00.64nA | -01.04nA | 0.002uA | 35.62 V | 1.016 V | 25.74mR | 29.80mR | 42.94mR | 0.854 V | 000.1nA | 0.002uA
36 | 10 | 004.1mV | 1.020 V | 00.20nA | -00.44nA | 0.004uA | 34.58 V | 1.020 V | 24.70mR | 28.76mR | 42.00mR | 0.856 V | -000.1nA | 0.006uA
37 | 10 | 003.9mV | 1.017 V | 00.98nA | 00.25nA | 0.003uA | 35.56 V | 1.018 V | 25.36mR | 29.40mR | 42.60mR | 0.853 V | 003.5nA | 0.007uA
38 | 10 | 003.8mV | 1.002 V | 01.02nA | -00.53nA | 0.000uA | 34.74 V | 1.001 V | 24.62mR | 28.70mR | 41.71mR | 0.854 V | 003.5nA | 0.004uA
39 | 10 | 003.9mV | 0.982 V | -00.10nA | 01.09nA | 0.004uA | 33.25 V | 0.982 V | 24.20mR | 28.14mR | 40.20mR | 0.856 V | 001.2nA | 0.005uA
40 | 10 | 004.0mV | 0.975 V | 00.38nA | -00.03nA | 0.001uA | 32.83 V | 0.975 V | 24.28mR | 28.24mR | 39.85mR | 0.858 V | 004.7nA | 0.001uA
41 | 10 | 004.3mV | 1.007 V | -00.10nA | -00.82nA | 0.001uA | 34.19 V | 1.005 V | 24.66mR | 28.62mR | 41.17mR | 0.853 V | 000.3nA | 0.007uA
42 | 10 | 004.4mV | 0.996 V | -00.55nA | -01.08nA | 0.006uA | 33.91 V | 0.996 V | 24.26mR | 28.18mR | 40.20mR | 0.861 V | 003.2nA | 0.003uA
43 | 10 | 004.1mV | 1.001 V | -01.08nA | -01.03nA | 0.006uA | 34.80 V | 1.003 V | 24.30mR | 28.24mR | 40.65mR | 0.853 V | 003.8nA | 0.006uA
44 | 10 | 003.9mV | 1.026 V | -00.05nA | -00.27nA | 0.006uA | 35.11 V | 1.025 V | 24.64mR | 28.80mR | 42.60mR | 0.853 V | -001.3nA | 0.006uA
45 | 10 | 003.8mV | 1.026 V | 00.74nA | -01.13nA | 0.001uA | 34.80 V | 1.026 V | 24.84mR | 28.94mR | 42.22mR | 0.857 V | 002.8nA | 0.004uA
46 | 10 | 003.7mV | 1.023 V | -00.64nA | 00.09nA | 0.004uA | 34.77 V | 1.020 V | 24.46mR | 28.62mR | 42.54mR | 0.854 V | 002.7nA | 0.004uA
47 | 10 | 003.7mV | 1.014 V | 01.66nA | -00.79nA | 0.007uA | 33.62 V | 1.012 V | 23.92mR | 27.92mR | 40.65mR | 0.850 V | 003.3nA | 0.005uA
48 | 10 | 003.9mV | 1.020 V | 00.09nA | 00.07nA | 0.005uA | 35.03 V | 1.019 V | 24.58mR | 28.68mR | 42.14mR | 0.852 V | 002.1nA | 0.004uA
49 | 10 | 003.9mV | 1.021 V | -01.01nA | -01.08nA | 0.004uA | 34.54 V | 1.021 V | 25.02mR | 29.10mR | 42.51mR | 0.856 V | 002.6nA | 0.000uA
50 | 10 | 004.1mV | 1.027 V | 00.39nA | -00.76nA | 0.006uA | 35.38 V | 1.029 V | 25.10mR | 29.28mR | 43.08mR | 0.852 V | 000.8nA | 0.004uA
51 | 10 | 003.3mV | 1.022 V | 00.49nA | -01.08nA | 0.003uA | 35.44 V | 1.019 V | 24.98mR | 29.02mR | 42.48mR | 0.852 V | 002.1nA | 0.003uA
52 | 10 | 003.7mV | 1.031 V | 00.12nA | -01.44nA | 0.001uA | 35.14 V | 1.031 V | 24.64mR | 28.82mR | 42.91mR | 0.854 V | 005.6nA | 0.002uA
53 | 10 | 003.8mV | 0.999 V | 01.45nA | 00.35nA | 0.007uA | 34.99 V | 1.000 V | 25.36mR | 29.34mR | 41.85mR | 0.857 V | 002.1nA | 0.005uA
54 | 10 | 003.8mV | 1.008 V | -00.11nA | -00.47nA | 0.009uA | 31.33 V | 1.007 V | 24.88mR | 29.06mR | 42.28mR | 0.861 V | 002.5nA | 0.009uA
55 | 10 | 003.7mV | 0.977 V | -01.03nA | 00.82nA | 0.006uA | 33.33 V | 0.975 V | 23.84mR | 27.78mR | 39.68mR | 0.856 V | 003.4nA | 0.004uA
56 | 10 | 003.6mV | 1.020 V | 01.01nA | -00.55nA | 0.003uA | 35.51 V | 1.018 V | 25.56mR | 29.56mR | 42.54mR | 0.854 V | 002.2nA | 0.007uA
57 | 10 | 003.9mV | 0.994 V | -00.19nA | -00.30nA | 0.008uA | 34.45 V | 0.995 V | 24.80mR | 28.74mR | 41.11mR | 0.852 V | 003.1nA | 0.003uA
58 | 10 | 004.0mV | 1.005 V | 00.07nA | -01.47nA | 0.006uA | 33.61 V | 1.004 V | 23.98mR | 28.06mR | 40.97mR | 0.852 V | 001.3nA | 0.006uA
59 | 10 | 003.7mV | 1.023 V | -00.76nA | -00.76nA | 0.000uA | 35.25 V | 1.021 V | 24.84mR | 28.92mR | 42.25mR | 0.852 V | 003.7nA | 0.009uA
60 | 10 | 003.6mV | 1.028 V | 01.19nA | -01.09nA | 0.004uA | 35.38 V | 1.027 V | 26.10mR | 30.26mR | 43.97mR | 0.859 V | 003.0nA | 0.006uA
61 | 10 | 003.9mV | 1.010 V | 00.72nA | -00.62nA | 0.007uA | 33.45 V | 1.008 V | 24.42mR | 28.42mR | 40.80mR | 0.858 V | 001.4nA | 0.007uA
62 | 10 | 003.6mV | 1.011 V | -01.02nA | -01.08nA | 0.010uA | 33.55 V | 1.013 V | 24.14mR | 28.14mR | 41.02mR | 0.853 V | 002.8nA | 0.010uA
63 | 10 | 004.0mV | 1.000 V | 01.89nA | 00.05nA | 0.003uA | 35.43 V | 1.002 V | 25.80mR | 29.88mR | 43.22mR | 0.858 V | 002.8nA | 0.001uA
64 | 10 | 003.8mV | 1.023 V | 01.26nA | -00.20nA | 0.003uA | 35.54 V | 1.021 V | 25.88mR | 29.94mR | 43.51mR | 0.858 V | 003.7nA | 0.003uA
65 | 10 | 003.9mV | 1.030 V | 00.18nA | -00.53nA | 0.003uA | 35.46 V | 1.029 V | 25.48mR | 29.56mR | 43.25mR | 0.856 V | 002.5nA | 0.001uA
66 | 10 | 003.8mV | 1.017 V | 01.00nA | -00.97nA | 0.000uA | 35.50 V | 1.015 V | 25.52mR | 29.54mR | 42.60mR | 0.852 V | 000.2nA | 0.001uA
67 | 10 | 003.6mV | 1.032 V | -00.36nA | -01.84nA | 0.002uA | 35.51 V | 1.033 V | 24.68mR | 28.74mR | 42.42mR | 0.850 V | 002.6nA | 0.003uA
68 | 10 | 003.6mV | 0.999 V | -00.76nA | -00.18nA | 0.004uA | 35.39 V | 1.000 V | 26.04mR | 30.12mR | 43.25mR | 0.856 V | 002.0nA | 0.004uA
69 | 10 | 003.7mV | 1.008 V | 00.43nA | -01.91nA | 0.001uA | 35.35 V | 1.010 V | 26.18mR | 30.16mR | 43.00mR | 0.856 V | -000.9nA | 0.007uA
70 | 10 | 003.9mV | 1.009 V | 00.94nA | -01.25nA | 0.004uA | 33.59 V | 1.007 V | 24.56mR | 28.68mR | 41.74mR | 0.856 V | 002.6nA | 0.007uA
71 | 10 | 004.3mV | 1.021 V | 00.08nA | -00.09nA | 0.005uA | 35.44 V | 1.021 V | 25.92mR | 29.98mR | 43.20mR | 0.859 V | 003.0nA | 0.004uA
72 | 10 | 004.3mV | 1.017 V | 00.89nA | -01.11nA | 0.004uA | 33.01 V | 1.016 V | 23.76mR | 27.84mR | 40.85mR | 0.854 V | 002.0nA | 0.006uA
73 | 10 | 003.9mV | 1.022 V | 01.02nA | -00.78nA | 0.000uA | 34.50 V | 1.021 V | 25.24mR | 29.30mR | 42.28mR | 0.859 V | 002.3nA | 0.006uA
74 | 10 | 003.7mV | 0.996 V | 00.47nA | -01.16nA | 0.000uA | 34.25 V | 0.997 V | 24.10mR | 28.14mR | 40.65mR | 0.855 V | 001.0nA | 0.006uA
75 | 10 | 003.9mV | 1.008 V | -00.84nA | -00.63nA | 0.007uA | 35.41 V | 1.010 V | 24.82mR | 28.80mR | 41.77mR | 0.852 V | 002.4nA | 0.000uA
76 | 10 | 003.8mV | 1.007 V | -00.41nA | -00.59nA | 0.005uA | 33.42 V | 1.007 V | 24.42mR | 28.38mR | 40.62mR | 0.859 V | 001.8nA | 0.005uA
77 | 10 | 003.8mV | 1.004 V | 00.81nA | 00.00nA | 0.001uA | 35.40 V | 1.002 V | 25.48mR | 29.56mR | 42.54mR | 0.855 V | 001.0nA | 0.007uA
78 | 10 | 003.8mV | 1.004 V | -00.50nA | -01.31nA | 0.002uA | 34.97 V | 1.003 V | 24.36mR | 28.38mR | 41.25mR | 0.852 V | -002.0nA | 0.004uA
79 | 10 | 003.8mV | 1.019 V | 00.99nA | -00.45nA | 0.001uA | 35.32 V | 1.017 V | 26.08mR | 29.92mR | 42.68mR | 0.856 V | -000.3nA | 0.002uA
80 | 10 | 003.3mV | 0.992 V | 01.76nA | -00.44nA | 0.004uA | 34.43 V | 0.993 V | 25.28mR | 29.26mR | 41.82mR | 0.859 V | 000.2nA | 0.001uA

## Scientific
JUNO Test System DTS-1000
DataFileName: |  | C:\DTS\Data\N0011A1B.jdf
TestFileName: |  | n001pq.jtf
Device:
Lot: |  | 362 RH=45%
Operator: |  | N0011ST10
Comment: |  | AFTER,TEST,1-80,HTGB/Vg=12V/T=150*C/t=1000h/Ta=21*C/
Item Name |  | 1 CONT | 2 VTH | 3 IGSS | 4 IGSS | 5 IDSS | 6 BVDSS | 7 VTH | 8 RDON | 9 RDON | 10 RDON | 11 VFSD | 12 IGSS | 13 IDSS
Bias1 |  | IB= 1.00mA | ID= 250uA | VGS= 12.0V | VGS=-12.0V | VDS= 30.0V | ID= 250uA | ID= 250uA | ID= 5.00A | ID= 5.00A | ID= 3.50A | IS= 5.00A | VGS= 12.0V | VDS= 30.0V
Bias2 | [8 empty] | VGS= 10.0V | VGS= 4.50V | VGS= 2.50V
Bias3 | [6 empty] | Vmax= 60V
Min Limit | [6 empty] | 31.00 V | 0.450 V
Max Limit |  | 100.0mV | 9.000 V | 10.00nA | -10.00nA | 10.00nA | 99.99 V | 1.200 V | 30.00mR | 35.00mR | 45.00mR | 1.200 V | 10.00nA | 10.00nA
Average |  | 003.8mV | 1.009 V | 00.39nA | -00.57nA | 0.003uA | 34.37 V | 1.009 V | 024.7mR | 028.7mR | 041.6mR | 0.855 V | 001.8nA | 0.004uA
STDEV |  | 0.000 | 0.014 | 0.000 | 0.000 | 0.000 | 1.167 | 0.014 | 0.001 | 0.001 | 0.001 | 0.003 | 0.000 | 0.000
Min Data |  | 003.3mV | 0.972 V | -01.86nA | -01.97nA | -0.002uA | 31.33 V | 0.972 V | 023.3mR | 027.3mR | 039.4mR | 0.850 V | -002.0nA | 0.000 A
Max Data |  | 004.4mV | 1.032 V | 02.25nA | 01.09nA | 0.010uA | 35.64 V | 1.033 V | 026.1mR | 030.2mR | 043.9mR | 0.861 V | 005.6nA | 0.010uA
Serial# | Bin#
1 | 10 | 0.0043 | 1.005 | 1.04e-09 | 2.3e-10 | 4e-09 | 34.62 | 1.005 | 0.02424 | 0.02816 | 0.04065 | 0.858 | 2.4e-09 | 8e-09
2 | 10 | 0.0043 | 1.011 | 2.1e-10 | -7e-11 | 1e-09 | 35.42 | 1.011 | 0.02482 | 0.02882 | 0.04177 | 0.852 | 3e-09 | 4e-09
3 | 10 | 0.004 | 1.009 | 9.2e-10 | 2e-10 | 5e-09 | 33.61 | 1.012 | 0.02424 | 0.02824 | 0.04088 | 0.856 | 1.7e-09 | 5e-09
4 | 10 | 0.004 | 1.004 | 2.5e-10 | -5.7e-10 | 4e-09 | 35.36 | 1.005 | 0.02512 | 0.0291 | 0.04185 | 0.856 | 3.3e-09 | 7e-09
5 | 10 | 0.0039 | 1.002 | -9.2e-10 | 2.1e-10 | 4e-09 | 35.41 | 1.003 | 0.02468 | 0.02874 | 0.04177 | 0.852 | 4.2e-09 | 5e-09
6 | 10 | 0.0042 | 1.008 | 2.23e-09 | -6.7e-10 | 3e-09 | 35.26 | 1.006 | 0.02492 | 0.02902 | 0.04205 | 0.856 | -2e-10 | 3e-09
7 | 10 | 0.0041 | 1.018 | -1.86e-09 | -1.13e-09 | 4e-09 | 35.03 | 1.016 | 0.0247 | 0.0288 | 0.04182 | 0.852 | 3.1e-09 | 3e-09
8 | 10 | 0.0043 | 1.011 | 1.84e-09 | -1.46e-09 | 4e-09 | 32.09 | 1.009 | 0.02362 | 0.02766 | 0.04048 | 0.855 | 2.8e-09 | 4e-09
9 | 10 | 0.004 | 0.993 | 1.83e-09 | 6e-11 | 5e-09 | 32.05 | 0.993 | 0.02416 | 0.0282 | 0.04045 | 0.861 | 3.6e-09 | 8e-09
10 | 10 | 0.004 | 1.007 | -1.42e-09 | -1.65e-09 | 1e-09 | 33.36 | 1.008 | 0.02446 | 0.02846 | 0.04125 | 0.854 | 1.8e-09 | 3e-09
11 | 10 | 0.0043 | 1.025 | -2.2e-10 | -4.7e-10 | 7e-09 | 35.5 | 1.024 | 0.02506 | 0.0291 | 0.0424 | 0.854 | 2.3e-09 | 2e-09
12 | 10 | 0.004 | 1.022 | 1.08e-09 | -1.97e-09 | 5e-09 | 35.57 | 1.023 | 0.02454 | 0.02856 | 0.0418 | 0.852 | 2.3e-09 | 2e-09
13 | 10 | 0.0043 | 1.005 | 1.79e-09 | -8e-11 | 6e-09 | 32.71 | 1.003 | 0.02392 | 0.02794 | 0.04037 | 0.857 | 3.3e-09 | 5e-09
14 | 10 | 0.0043 | 0.972 | 6.7e-10 | -4.5e-10 | 4e-09 | 33.08 | 0.972 | 0.02398 | 0.02794 | 0.03977 | 0.859 | 8e-10 | 2e-09
15 | 10 | 0.004 | 1.03 | 2.09e-09 | -4.2e-10 | 7e-09 | 35.24 | 1.028 | 0.02468 | 0.0289 | 0.04277 | 0.853 | 2.6e-09 | 2e-09
16 | 10 | 0.004 | 1.015 | 1.25e-09 | -4e-10 | 6e-09 | 34.27 | 1.016 | 0.02456 | 0.02858 | 0.04125 | 0.856 | 3.4e-09 | 5e-09
17 | 10 | 0.004 | 1.017 | -3.9e-10 | -1e-11 | 4e-09 | 34.8 | 1.018 | 0.02436 | 0.0286 | 0.04251 | 0.851 | 2e-10 | 5e-09
18 | 10 | 0.004 | 1.015 | 2e-10 | 1.3e-10 | 5e-09 | 33.21 | 1.016 | 0.0244 | 0.02846 | 0.04151 | 0.857 | 3e-09 | 6e-09
19 | 10 | 0.0041 | 1.008 | 9e-11 | -2.7e-10 | 0 | 33.79 | 1.009 | 0.02442 | 0.0284 | 0.04097 | 0.855 | -9e-10 | 4e-09
20 | 10 | 0.0038 | 0.98 | 1.16e-09 | -2.3e-10 | 5e-09 | 32.43 | 0.982 | 0.02424 | 0.02826 | 0.04045 | 0.861 | 9e-10 | 6e-09
21 | 10 | 0.0038 | 1.02 | -6.1e-10 | -8.3e-10 | 1e-09 | 35.49 | 1.018 | 0.0256 | 0.0296 | 0.04268 | 0.856 | -1.4e-09 | 3e-09
22 | 10 | 0.004 | 1.005 | 3.6e-10 | -1.23e-09 | 3e-09 | 32.65 | 1.005 | 0.024 | 0.02806 | 0.04068 | 0.861 | -1e-09 | 4e-09
23 | 10 | 0.0039 | 1.022 | 9.9e-10 | 5.4e-10 | 1e-09 | 35.58 | 1.021 | 0.02448 | 0.02858 | 0.042 | 0.85 | 2.3e-09 | 7e-09
24 | 10 | 0.0036 | 1.013 | -1.15e-09 | 7.2e-10 | 4e-09 | 34.08 | 1.012 | 0.02434 | 0.02822 | 0.04062 | 0.857 | 3.7e-09 | 5e-09
25 | 10 | 0.0039 | 0.995 | 4e-11 | -4e-10 | 4e-09 | 33.92 | 0.995 | 0.02414 | 0.02818 | 0.0404 | 0.857 | 2e-09 | 5e-09
26 | 10 | 0.0041 | 1.029 | 1.16e-09 | -1.05e-09 | 4e-09 | 35.32 | 1.029 | 0.0249 | 0.02906 | 0.04285 | 0.855 | 1e-09 | 1e-09
27 | 10 | 0.0037 | 0.977 | 2.25e-09 | -1.53e-09 | 4e-09 | 31.68 | 0.976 | 0.0237 | 0.02766 | 0.03942 | 0.859 | 5e-10 | 4e-09
28 | 10 | 0.0038 | 1.01 | 4.2e-10 | -4.6e-10 | 3e-09 | 32.13 | 1.012 | 0.02374 | 0.02774 | 0.0406 | 0.855 | 1.8e-09 | 1e-09
29 | 10 | 0.0038 | 1.005 | 2.8e-10 | -7.9e-10 | 5e-09 | 31.5 | 1.004 | 0.02332 | 0.02738 | 0.03985 | 0.859 | 3.1e-09 | 7e-09
30 | 10 | 0.0036 | 1.016 | -4.3e-10 | -4.3e-10 | 4e-09 | 35.48 | 1.016 | 0.02566 | 0.02968 | 0.04274 | 0.856 | 4e-10 | 4e-09
31 | 10 | 0.0038 | 0.989 | -5.1e-10 | -1.01e-09 | 1e-09 | 33.56 | 0.989 | 0.02348 | 0.02744 | 0.03951 | 0.853 | 2.8e-09 | 1e-09
32 | 10 | 0.0039 | 1.01 | 1.05e-09 | -5.6e-10 | 7e-09 | 32.98 | 1.014 | 0.02388 | 0.02798 | 0.04088 | 0.851 | 1.4e-09 | 5e-09
33 | 10 | 0.0038 | 1.016 | 1e-09 | -4.7e-10 | 0 | 35.64 | 1.016 | 0.02548 | 0.02952 | 0.04285 | 0.852 | -1e-09 | 1e-09
34 | 10 | 0.0037 | 1.024 | 1.54e-09 | -8.6e-10 | -2e-09 | 35.21 | 1.022 | 0.02576 | 0.0299 | 0.04368 | 0.856 | -6e-10 | 4e-09
35 | 10 | 0.0036 | 1.016 | 6.4e-10 | -1.04e-09 | 2e-09 | 35.62 | 1.016 | 0.02574 | 0.0298 | 0.04294 | 0.854 | 1e-10 | 2e-09
36 | 10 | 0.0041 | 1.02 | 2e-10 | -4.4e-10 | 4e-09 | 34.58 | 1.02 | 0.0247 | 0.02876 | 0.042 | 0.856 | -1e-10 | 6e-09
37 | 10 | 0.0039 | 1.017 | 9.8e-10 | 2.5e-10 | 3e-09 | 35.56 | 1.018 | 0.02536 | 0.0294 | 0.0426 | 0.853 | 3.5e-09 | 7e-09
38 | 10 | 0.0038 | 1.002 | 1.02e-09 | -5.3e-10 | 0 | 34.74 | 1.001 | 0.02462 | 0.0287 | 0.04171 | 0.854 | 3.5e-09 | 4e-09
39 | 10 | 0.0039 | 0.982 | -1e-10 | 1.09e-09 | 4e-09 | 33.25 | 0.982 | 0.0242 | 0.02814 | 0.0402 | 0.856 | 1.2e-09 | 5e-09
40 | 10 | 0.004 | 0.975 | 3.8e-10 | -3e-11 | 1e-09 | 32.83 | 0.975 | 0.02428 | 0.02824 | 0.03985 | 0.858 | 4.7e-09 | 1e-09
41 | 10 | 0.0043 | 1.007 | -1e-10 | -8.2e-10 | 1e-09 | 34.19 | 1.005 | 0.02466 | 0.02862 | 0.04117 | 0.853 | 3e-10 | 7e-09
42 | 10 | 0.0044 | 0.996 | -5.5e-10 | -1.08e-09 | 6e-09 | 33.91 | 0.996 | 0.02426 | 0.02818 | 0.0402 | 0.861 | 3.2e-09 | 3e-09
43 | 10 | 0.0041 | 1.001 | -1.08e-09 | -1.03e-09 | 6e-09 | 34.8 | 1.003 | 0.0243 | 0.02824 | 0.04065 | 0.853 | 3.8e-09 | 6e-09
44 | 10 | 0.0039 | 1.026 | -5e-11 | -2.7e-10 | 6e-09 | 35.11 | 1.025 | 0.02464 | 0.0288 | 0.0426 | 0.853 | -1.3e-09 | 6e-09
45 | 10 | 0.0038 | 1.026 | 7.4e-10 | -1.13e-09 | 1e-09 | 34.8 | 1.026 | 0.02484 | 0.02894 | 0.04222 | 0.857 | 2.8e-09 | 4e-09
46 | 10 | 0.0037 | 1.023 | -6.4e-10 | 9e-11 | 4e-09 | 34.77 | 1.02 | 0.02446 | 0.02862 | 0.04254 | 0.854 | 2.7e-09 | 4e-09
47 | 10 | 0.0037 | 1.014 | 1.66e-09 | -7.9e-10 | 7e-09 | 33.62 | 1.012 | 0.02392 | 0.02792 | 0.04065 | 0.85 | 3.3e-09 | 5e-09
48 | 10 | 0.0039 | 1.02 | 9e-11 | 7e-11 | 5e-09 | 35.03 | 1.019 | 0.02458 | 0.02868 | 0.04214 | 0.852 | 2.1e-09 | 4e-09
49 | 10 | 0.0039 | 1.021 | -1.01e-09 | -1.08e-09 | 4e-09 | 34.54 | 1.021 | 0.02502 | 0.0291 | 0.04251 | 0.856 | 2.6e-09 | 0
50 | 10 | 0.0041 | 1.027 | 3.9e-10 | -7.6e-10 | 6e-09 | 35.38 | 1.029 | 0.0251 | 0.02928 | 0.04308 | 0.852 | 8e-10 | 4e-09
51 | 10 | 0.0033 | 1.022 | 4.9e-10 | -1.08e-09 | 3e-09 | 35.44 | 1.019 | 0.02498 | 0.02902 | 0.04248 | 0.852 | 2.1e-09 | 3e-09
52 | 10 | 0.0037 | 1.031 | 1.2e-10 | -1.44e-09 | 1e-09 | 35.14 | 1.031 | 0.02464 | 0.02882 | 0.04291 | 0.854 | 5.6e-09 | 2e-09
53 | 10 | 0.0038 | 0.999 | 1.45e-09 | 3.5e-10 | 7e-09 | 34.99 | 1 | 0.02536 | 0.02934 | 0.04185 | 0.857 | 2.1e-09 | 5e-09
54 | 10 | 0.0038 | 1.008 | -1.1e-10 | -4.7e-10 | 9e-09 | 31.33 | 1.007 | 0.02488 | 0.02906 | 0.04228 | 0.861 | 2.5e-09 | 9e-09
55 | 10 | 0.0037 | 0.977 | -1.03e-09 | 8.2e-10 | 6e-09 | 33.33 | 0.975 | 0.02384 | 0.02778 | 0.03968 | 0.856 | 3.4e-09 | 4e-09
56 | 10 | 0.0036 | 1.02 | 1.01e-09 | -5.5e-10 | 3e-09 | 35.51 | 1.018 | 0.02556 | 0.02956 | 0.04254 | 0.854 | 2.2e-09 | 7e-09
57 | 10 | 0.0039 | 0.994 | -1.9e-10 | -3e-10 | 8e-09 | 34.45 | 0.995 | 0.0248 | 0.02874 | 0.04111 | 0.852 | 3.1e-09 | 3e-09
58 | 10 | 0.004 | 1.005 | 7e-11 | -1.47e-09 | 6e-09 | 33.61 | 1.004 | 0.02398 | 0.02806 | 0.04097 | 0.852 | 1.3e-09 | 6e-09
59 | 10 | 0.0037 | 1.023 | -7.6e-10 | -7.6e-10 | 0 | 35.25 | 1.021 | 0.02484 | 0.02892 | 0.04225 | 0.852 | 3.7e-09 | 9e-09
60 | 10 | 0.0036 | 1.028 | 1.19e-09 | -1.09e-09 | 4e-09 | 35.38 | 1.027 | 0.0261 | 0.03026 | 0.04397 | 0.859 | 3e-09 | 6e-09
61 | 10 | 0.0039 | 1.01 | 7.2e-10 | -6.2e-10 | 7e-09 | 33.45 | 1.008 | 0.02442 | 0.02842 | 0.0408 | 0.858 | 1.4e-09 | 7e-09
62 | 10 | 0.0036 | 1.011 | -1.02e-09 | -1.08e-09 | 1e-08 | 33.55 | 1.013 | 0.02414 | 0.02814 | 0.04102 | 0.853 | 2.8e-09 | 1e-08
63 | 10 | 0.004 | 1 | 1.89e-09 | 5e-11 | 3e-09 | 35.43 | 1.002 | 0.0258 | 0.02988 | 0.04322 | 0.858 | 2.8e-09 | 1e-09
64 | 10 | 0.0038 | 1.023 | 1.26e-09 | -2e-10 | 3e-09 | 35.54 | 1.021 | 0.02588 | 0.02994 | 0.04351 | 0.858 | 3.7e-09 | 3e-09
65 | 10 | 0.0039 | 1.03 | 1.8e-10 | -5.3e-10 | 3e-09 | 35.46 | 1.029 | 0.02548 | 0.02956 | 0.04325 | 0.856 | 2.5e-09 | 1e-09
66 | 10 | 0.0038 | 1.017 | 1e-09 | -9.7e-10 | 0 | 35.5 | 1.015 | 0.02552 | 0.02954 | 0.0426 | 0.852 | 2e-10 | 1e-09
67 | 10 | 0.0036 | 1.032 | -3.6e-10 | -1.84e-09 | 2e-09 | 35.51 | 1.033 | 0.02468 | 0.02874 | 0.04242 | 0.85 | 2.6e-09 | 3e-09
68 | 10 | 0.0036 | 0.999 | -7.6e-10 | -1.8e-10 | 4e-09 | 35.39 | 1 | 0.02604 | 0.03012 | 0.04325 | 0.856 | 2e-09 | 4e-09
69 | 10 | 0.0037 | 1.008 | 4.3e-10 | -1.91e-09 | 1e-09 | 35.35 | 1.01 | 0.02618 | 0.03016 | 0.043 | 0.856 | -9e-10 | 7e-09
70 | 10 | 0.0039 | 1.009 | 9.4e-10 | -1.25e-09 | 4e-09 | 33.59 | 1.007 | 0.02456 | 0.02868 | 0.04174 | 0.856 | 2.6e-09 | 7e-09
71 | 10 | 0.0043 | 1.021 | 8e-11 | -9e-11 | 5e-09 | 35.44 | 1.021 | 0.02592 | 0.02998 | 0.0432 | 0.859 | 3e-09 | 4e-09
72 | 10 | 0.0043 | 1.017 | 8.9e-10 | -1.11e-09 | 4e-09 | 33.01 | 1.016 | 0.02376 | 0.02784 | 0.04085 | 0.854 | 2e-09 | 6e-09
73 | 10 | 0.0039 | 1.022 | 1.02e-09 | -7.8e-10 | 0 | 34.5 | 1.021 | 0.02524 | 0.0293 | 0.04228 | 0.859 | 2.3e-09 | 6e-09
74 | 10 | 0.0037 | 0.996 | 4.7e-10 | -1.16e-09 | 0 | 34.25 | 0.997 | 0.0241 | 0.02814 | 0.04065 | 0.855 | 1e-09 | 6e-09
75 | 10 | 0.0039 | 1.008 | -8.4e-10 | -6.3e-10 | 7e-09 | 35.41 | 1.01 | 0.02482 | 0.0288 | 0.04177 | 0.852 | 2.4e-09 | 0
76 | 10 | 0.0038 | 1.007 | -4.1e-10 | -5.9e-10 | 5e-09 | 33.42 | 1.007 | 0.02442 | 0.02838 | 0.04062 | 0.859 | 1.8e-09 | 5e-09
77 | 10 | 0.0038 | 1.004 | 8.1e-10 | 0 | 1e-09 | 35.4 | 1.002 | 0.02548 | 0.02956 | 0.04254 | 0.855 | 1e-09 | 7e-09
78 | 10 | 0.0038 | 1.004 | -5e-10 | -1.31e-09 | 2e-09 | 34.97 | 1.003 | 0.02436 | 0.02838 | 0.04125 | 0.852 | -2e-09 | 4e-09
79 | 10 | 0.0038 | 1.019 | 9.9e-10 | -4.5e-10 | 1e-09 | 35.32 | 1.017 | 0.02608 | 0.02992 | 0.04268 | 0.856 | -3e-10 | 2e-09
80 | 10 | 0.0033 | 0.992 | 1.76e-09 | -4.4e-10 | 4e-09 | 34.43 | 0.993 | 0.02528 | 0.02926 | 0.04182 | 0.859 | 2e-10 | 1e-09